## Sheet1
Stainless Steels 1.4313
Data Table for:Grades - Stainless Steels - 1.4313
ITEM | Standard Number | Descriptions
1 | DIN 17145 (1980) | Round Wire Rod for Welding Filler Metals; Technical Conditions of Delivery
Elements | Min.（≥） | Max.（≤）
C |  | 0.05
Si |  | 0.7
Mn |  | 1.5
P |  | 0.04
S |  | 0.015
Cr | 12 | 14
Mo | 0.3 | 0.7
Ni | 3.5 | 4.5
N |  | 0.02