## Sheet1
Stainless Steels NCF 80A
Data Table for:Grades - Stainless Steels - NCF 80A
ITEM | Standard Number | Descriptions
1 | G 4902 (1991) | Corrosion-resisting and heat-resisting superalloy plates and sheets
Elements | Min.（≥） | Max.（≤）
C | 0.04 | 0.1
Si |  | 1
Mn |  | 1
P |  | 0.03
S |  | 0.015
Cr | 18 | 21
Ni | remaining
Cu |  | 0.2
Al | 1 | 1.8
Ti | 1.8 | 2.7
Fe