## Sheet1
Stainless Steels 1.4523
Data Table for:Grades - Stainless Steels - 1.4523
ITEM | Standard Number | Descriptions
1 | BS EN 10088-1 | Stainless steels - Part 1: List of stainless steels
2 | BS EN 10088-3 | Stainless steels - Part 3: Technical delivery conditions for semi-finished products, bars, rods, wire, sections and bright products of corrosion resisting steels for general purposes
3 | BS EN 10088-5 | Stainless steels - Part 5: Technical delivery conditions for bars, rods, wire, sections and bright products of corrosion resisting steels for construction purposes
Elements | Min.（≥） | Max.（≤）
C |  | 0.03
Si |  | 1
Mn |  | 0.5
P |  | 0.04
S | 0.15 | 0.35
Cr | 17.5 | 19
Ni
Mo | 2 | 2.5
Ti | 0.3 | 0.8
C+N |  | 0.04