## Sheet1
Stainless Steels 1.4006
Data Table for:Grades - Stainless Steels - 1.4006
ITEM | Standard Number | Descriptions
1 | BS EN 10088-1 | Stainless steels - Part 1: List of stainless steels
2 | BS EN 10088-2 | Stainless steels - Part 2: Technical delivery conditions for sheet/plate and strip of corrosion resisting steels for general purposes
3 | BS EN 10088-3 | Stainless steels - Part 3: Technical delivery conditions for semi-finished products, bars, rods, wire, sections and bright products of corrosion resisting steels for general purposes
4 | BS EN 10088-4 | Stainless steels - Part 4: Technical delivery conditions for sheet/plate and strip of corrosion resisting steels for construction purposes
5 | BS EN 10088-5 | Stainless steels - Part 5: Technical delivery conditions for bars, rods, wire, sections and bright products of corrosion resisting steels for construction purposes
6 | BS EN 10250-4 | Open die steel forgings for general engineering purposes - Part 4: Stainless steels
7 | BS EN 10263-5 | Steel rod, bars and steel wire for cold heading and cold extrusion - Part 5: Technical delivery conditions for stainless steels
8 | BS EN 10272 | Stainless steel bars for pressure purposes
9 | BS EN 10297-2 (2005) | Seamless circular steel tubes for mechanical and general engineering purposes - Technical delivery conditions - Part 2: Stainless steel
Elements | Min.（≥） | Max.（≤）
C | 0.08 | 0.15
Si |  | 1
Mn |  | 1.5
P |  | 0.04
S |  | 0.015
Cr | 11.5 | 13.5
Ni |  | 0.75
Mo