## Sheet1
Stainless Steels X14CrMoS17
Data Table for:Grades - Stainless Steels - X14CrMoS17
ITEM | Standard Number | Descriptions
1 | BS EN 10088-1 | Stainless steels - Part 1: List of stainless steels
2 | BS EN 10088-3 | Stainless steels - Part 3: Technical delivery conditions for semi-finished products, bars, rods, wire, sections and bright products of corrosion resisting steels for general purposes
Elements | Min.（≥） | Max.（≤）
C | 0.1 | 0.17
Si |  | 1
Mn |  | 1.5
P |  | 0.04
S | 0.15 | 0.35
Cr | 15.5 | 17.5
Ni
Mo | 0.2 | 0.6