## Sheet1
Stainless Steels 1.4057
Data Table for:Grades - Stainless Steels - 1.4057
ITEM | Standard Number | Descriptions
1 | BS EN 10088-1 | Stainless steels - Part 1: List of stainless steels
2 | BS EN 10088-3 | Stainless steels - Part 3: Technical delivery conditions for semi-finished products, bars, rods, wire, sections and bright products of corrosion resisting steels for general purposes
3 | BS EN 10088-5 | Stainless steels - Part 5: Technical delivery conditions for bars, rods, wire, sections and bright products of corrosion resisting steels for construction purposes
4 | BS EN 10250-4 | Open die steel forgings for general engineering purposes - Part 4: Stainless steels
5 | BS EN 10272 | Stainless steel bars for pressure purposes
Elements | Min.（≥） | Max.（≤）
C | 0.12 | 0.2
Si |  | 1
Mn |  | 1.5
P |  | 0.04
S |  | 0.015
Cr | 15 | 17
Ni
Mo | 1.5 | 2.5