## Sheet1
Stainless Steels 1.4313
Data Table for:Grades - Stainless Steels - 1.4313
ITEM | Standard Number | Descriptions
1 | BS EN 10028-7 | Flat products made of steels for pressure purposes - Part 7: Stainless steels
2 | BS EN 10088-1 | Stainless steels - Part 1: List of stainless steels
3 | BS EN 10088-2 | Stainless steels - Part 2: Technical delivery conditions for sheet/plate and strip of corrosion resisting steels for general purposes
4 | BS EN 10088-3 | Stainless steels - Part 3: Technical delivery conditions for semi-finished products, bars, rods, wire, sections and bright products of corrosion resisting steels for general purposes
5 | BS EN 10222-5 | Steel forgings for pressure purposes - Part 5: Martensitic, austenitic and austenitic-ferritic stainless steels
6 | BS EN 10250-4 | Open die steel forgings for general engineering purposes - Part 4: Stainless steels
7 | BS EN 10272 | Stainless steel bars for pressure purposes
Elements | Min.（≥） | Max.（≤）
C |  | 0.05
Si |  | 0.7
Mn |  | 1.5
P |  | 0.04
S |  | 0.015
Cr | 12 | 14
Ni | 3.5 | 4.5
Mo | 0.3 | 0.7
N | 0.02