## Sheet1
Stainless Steels X8CrNiS18-9
Data Table for:Grades - Stainless Steels - X8CrNiS18-9
ITEM | Standard Number | Descriptions
1 | BS EN 10088-1 | Stainless steels - Part 1: List of stainless steels
2 | BS EN 10088-2 | Stainless steels - Part 2: Technical delivery conditions for sheet/plate and strip of corrosion resisting steels for general purposes
3 | BS EN 10088-3 | Stainless steels - Part 3: Technical delivery conditions for semi-finished products, bars, rods, wire, sections and bright products of corrosion resisting steels for general purposes
4 | BS EN 10088-5 | Stainless steels - Part 5: Technical delivery conditions for bars, rods, wire, sections and bright products of corrosion resisting steels for construction purposes
5 | BS EN 10297-2 (2005) | Seamless circular steel tubes for mechanical and general engineering purposes - Technical delivery conditions - Part 2: Stainless steel
Elements | Min.（≥） | Max.（≤）
C |  | 0.1
Si |  | 1
Mn |  | 2
P |  | 0.045
S | 0.15 | 0.35
Cr | 17 | 19
Ni | 8 | 10
Mo
N |  | 0.11
Cu |  | 0.1