## Sheet1
Stainless Steels X6CrNiMoNb17-12-2
Data Table for:Grades - Stainless Steels - X6CrNiMoNb17-12-2
ITEM | Standard Number | Descriptions
1 | BS EN 10028-7 | Flat products made of steels for pressure purposes - Part 7: Stainless steels
2 | BS EN 10088-1 | Stainless steels - Part 1: List of stainless steels
3 | BS EN 10088-2 | Stainless steels - Part 2: Technical delivery conditions for sheet/plate and strip of corrosion resisting steels for general purposes
4 | BS EN 10088-3 | Stainless steels - Part 3: Technical delivery conditions for semi-finished products, bars, rods, wire, sections and bright products of corrosion resisting steels for general purposes
5 | BS EN 10216-5 (2004) | Seamless steel tubes for pressure purposes - Technical delivery conditions - Part 5: Stainless steel tubes
6 | BS EN 10272 | Stainless steel bars for pressure purposes
7 | BS EN 10297-2 (2005) | Seamless circular steel tubes for mechanical and general engineering purposes - Technical delivery conditions - Part 2: Stainless steel
Elements | Min.（≥） | Max.（≤）
C |  | 0.08
Si |  | 1
Mn |  | 2
P |  | 0.045
S |  | 0.015
Cr | 16.5 | 18.5
Ni | 10.5 | 13.5
Mo | 2 | 2.5
Nb+Ta |  | 1