## Sheet1
Stainless Steels X3CrNiCuMo17-11-3-2
Data Table for:Grades - Stainless Steels - X3CrNiCuMo17-11-3-2
ITEM | Standard Number | Descriptions
1 | BS EN 10088-1 | Stainless steels - Part 1: List of stainless steels
2 | BS EN 10088-3 | Stainless steels - Part 3: Technical delivery conditions for semi-finished products, bars, rods, wire, sections and bright products of corrosion resisting steels for general purposes
3 | BS EN 10088-5 | Stainless steels - Part 5: Technical delivery conditions for bars, rods, wire, sections and bright products of corrosion resisting steels for construction purposes
4 | BS EN 10263-5 | Steel rod, bars and steel wire for cold heading and cold extrusion - Part 5: Technical delivery conditions for stainless steels
Elements | Min.（≥） | Max.（≤）
C |  | 0.04
Si |  | 1
Mn |  | 1
P |  | 0.045
S |  | 0.015
Cr | 16.5 | 17.5
Ni | 10 | 11
Mo | 2 | 2.5
N |  | 0.11
Cu | 3 | 3.5