## Sheet1
Stainless Steels 304S11-LT
Data Table for:Grades - Stainless Steels - 304S11-LT
ITEM | Standard Number | Descriptions
1 | BS 1501-3 | Steels for pressure purposes. Specification for corrosion- and heat-resisting steels: plates, sheet and strip
Elements | Min.（≥） | Max.（≤）
C |  | 0.03
Si |  | 1
Mn |  | 2
P |  | 0.045
S |  | 0.03
Cr | 17 | 19
Mo
Ni | 9 | 12