## Sheet1
Stainless Steels 310S31
Data Table for:Grades - Stainless Steels - 310S31
ITEM | Standard Number | Descriptions
1 | BS 1503 | Specification for steel forgings for pressure purposes
2 | BS 6258 | Specification for hollow steel bars for machining
3 | BS 970-1 | Specification for wrought steels for mechanical and allied engineering purposes. General inspection and testing procedures and specific requirements for carbon, carbon manganese, alloy and stainless steels
4 | BS 970-3 | Specification for wrought steels for mechanical and allied engineering purposes. Bright bars for general engineering purposes
Elements | Min.（≥） | Max.（≤）
C |  | 0.15
Si |  | 1.5
Mn |  | 2
P |  | 0.045
S |  | 0.03
Cr | 24 | 26
Mo
Ni | 19 | 22