## Sheet1
Stainless Steels 410S21 760
Data Table for:Grades - Stainless Steels - 410S21 760
ITEM | Standard Number | Descriptions
1 | BS 1506 | Specification for carbon, low alloy and stainless steel bars and billets for bolting material to be used in pressure retaining applications
Elements | Min.（≥） | Max.（≤）
C | 0.09 | 0.15
Si |  | 1
Mn |  | 1
P |  | 0.04
S |  | 0.03
Cr | 11.5 | 13.5
Mo
Ni |  | 1