## Sheet1
Stainless Steels 416S21
Data Table for:Grades - Stainless Steels - 416S21
ITEM | Standard Number | Descriptions
1 | BS 1554 | Specification for stainless and heat-resisting steel round wire
2 | BS 970-1 | Specification for wrought steels for mechanical and allied engineering purposes. General inspection and testing procedures and specific requirements for carbon, carbon manganese, alloy and stainless steels
Elements | Min.（≥） | Max.（≤）
C | 0.09 | 0.15
Si |  | 1
Mn |  | 1.5
P |  | 0.06
S | 0.15 | 0.35
Cr | 11.5 | 13.5
Mo |  | 0.6
Ni |  | 1