## Sheet1
Stainless Steels 416S29
Data Table for:Grades - Stainless Steels - 416S29
ITEM | Standard Number | Descriptions
1 | BS 1506 | Specification for carbon, low alloy and stainless steel bars and billets for bolting material to be used in pressure retaining applications
2 | BS 970-1 | Specification for wrought steels for mechanical and allied engineering purposes. General inspection and testing procedures and specific requirements for carbon, carbon manganese, alloy and stainless steels
3 | BS 970-3 | Specification for wrought steels for mechanical and allied engineering purposes. Bright bars for general engineering purposes
Elements | Min.（≥） | Max.（≤）
C | 0.14 | 0.2
Si |  | 1
Mn |  | 1.5
P |  | 0.06
S | 0.15 | 0.35
Cr | 11.5 | 13.5
Mo |  | 0.6
Ni |  | 1