## Sheet1
Stainless Steels 315S16
Data Table for:Grades - Stainless Steels - 315S16
ITEM | Standard Number | Descriptions
1 | BS 1449-2 | Steel plate, sheet and strip. Specification for stainless and heat-resisting steel plate, sheet and strip
Elements | Min.（≥） | Max.（≤）
C |  | 0.07
Si |  | 1
Mn |  | 2
P |  | 0.045
S |  | 0.03
Cr | 16.5 | 18.5
Mo | 1.25 | 1.75
Ni | 9 | 11