## Sheet1
Stainless Steels 320S33
Data Table for:Grades - Stainless Steels - 320S33
ITEM | Standard Number | Descriptions
1 | BS 1449-2 | Steel plate, sheet and strip. Specification for stainless and heat-resisting steel plate, sheet and strip
Elements | Min.（≥） | Max.（≤）
C |  | 0.08
Si |  | 1
Mn |  | 2
P |  | 0.045
S |  | 0.03
Cr | 16.5 | 18.5
Mo | 2.5 | 3
Ni | 11.5 | 14.5
Ti |  | 0.8