## Sheet1
Stainless Steels 420S45
Data Table for:Grades - Stainless Steels - 420S45
ITEM | Standard Number | Descriptions
1 | BS 1449-2 | Steel plate, sheet and strip. Specification for stainless and heat-resisting steel plate, sheet and strip
2 | BS 1554 | Specification for stainless and heat-resisting steel round wire
3 | BS 2056 | Specification for stainless steel wire for mechanical springs
4 | BS 5770-4 | Steel strip intended for the manufacture of springs. Specification for martensitic and austenitic stainless steel
Elements | Min.（≥） | Max.（≤）
C | 0.28 | 0.36
Si |  | 1
Mn |  | 1
P |  | 0.04
S |  | 0.03
Cr | 12 | 14
Mo
Ni |  | 1