## Sheet1
Stainless Steels HFS 304S51
Data Table for:Grades - Stainless Steels - HFS 304S51
ITEM | Standard Number | Descriptions
1 | BS 3605-1 | Austenitic stainless steel pipes and tubes for pressure purposes. Specification for seamless tubes
Elements | Min.（≥） | Max.（≤）
C | 0.04 | 0.1
Si |  | 1
Mn |  | 2
P |  | 0.04
S |  | 0.03
Cr | 17 | 19
Mo
Ni | 8 | 11