## Sheet1
Stainless Steels 202S16
Data Table for:Grades - Stainless Steels - 202S16
ITEM | Standard Number | Descriptions
1 | BS 1554 | Specification for stainless and heat-resisting steel round wire
Elements | Min.（≥） | Max.（≤）
C |  | 0.15
Si |  | 1
Mn | 7.5 | 10
P |  | 0.06
S |  | 0.03
Cr | 17 | 19
Mo
Ni | 4 | 6