## Sheet1
Stainless Steels 309S20
Data Table for:Grades - Stainless Steels - 309S20
ITEM | Standard Number | Descriptions
1 | BS 1554 | Specification for stainless and heat-resisting steel round wire
Elements | Min.（≥） | Max.（≤）
C |  | 0.12
Si |  | 1
Mn |  | 2
P |  | 0.045
S |  | 0.03
Cr | 22 | 25
Mo
Ni | 12.5 | 15