## Sheet1
Stainless Steels 310S25
Data Table for:Grades - Stainless Steels - 310S25
ITEM | Standard Number | Descriptions
1 | BS 1554 | Specification for stainless and heat-resisting steel round wire
Elements | Min.（≥） | Max.（≤）
C |  | 0.15
Si |  | 1.5
Mn |  | 2.5
P |  | 0.045
S |  | 0.03
Cr | 25 | 28
Mo
Ni | 20 | 22.5