## Sheet1
Stainless Steels 316S14
Data Table for:Grades - Stainless Steels - 316S14
ITEM | Standard Number | Descriptions
1 | BS 1554 | Specification for stainless and heat-resisting steel round wire
Elements | Min.（≥） | Max.（≤）
C |  | 0.03
Si |  | 1
Mn |  | 2.5
P |  | 0.045
S |  | 0.03
Cr | 16 | 18.5
Mo | 2 | 3
Ni | 10 | 14