## Sheet1
Stainless Steels 317S11
Data Table for:Grades - Stainless Steels - 317S11
ITEM | Standard Number | Descriptions
1 | BS 1554 | Specification for stainless and heat-resisting steel round wire
Elements | Min.（≥） | Max.（≤）
C |  | 0.03
Si |  | 1
Mn |  | 2
P |  | 0.045
S |  | 0.03
Cr | 18 | 20
Mo | 3 | 4
Ni | 12 | 15