## Sheet1
Stainless Steels 320S18
Data Table for:Grades - Stainless Steels - 320S18
ITEM | Standard Number | Descriptions
1 | BS 1554 | Specification for stainless and heat-resisting steel round wire
Elements | Min.（≥） | Max.（≤）
C |  | 0.08
Si |  | 1
Mn |  | 2
P |  | 0.045
S |  | 0.03
Cr | 16.5 | 18.5
Mo | 2 | 2.5
Ni | 10.5 | 13.5
Ti |  | 0.8