## Sheet1
Stainless Steels 436S20
Data Table for:Grades - Stainless Steels - 436S20
ITEM | Standard Number | Descriptions
1 | BS 1554 | Specification for stainless and heat-resisting steel round wire
Elements | Min.（≥） | Max.（≤）
C |  | 0.12
Si |  | 1
Mn |  | 1
P |  | 0.04
S |  | 0.03
Cr | 16 | 18
Mo | 0.75 | 1.25
Ni
Nb |  | 0.7