## Sheet1
Stainless Steels 904S14
Data Table for:Grades - Stainless Steels - 904S14
ITEM | Standard Number | Descriptions
1 | BS 1554 | Specification for stainless and heat-resisting steel round wire
2 | BS 2056 | Specification for stainless steel wire for mechanical springs
Elements | Min.（≥） | Max.（≤）
C |  | 0.03
Si |  | 1
Mn |  | 2
P |  | 0.04
S |  | 0.03
Cr | 19.5 | 22
Mo | 4 | 5
Ni | 24 | 27
Cu | 1 | 2
N |  | 0.06