## Sheet1
Stainless Steels 304 S31
Data Table for:Grades - Stainless Steels - 304 S31
ITEM | Standard Number | Descriptions
1 | BS 1449-2 | Steel plate, sheet and strip. Specification for stainless and heat-resisting steel plate, sheet and strip
2 | BS 1501-3 | Steels for pressure purposes. Specification for corrosion- and heat-resisting steels: plates, sheet and strip
3 | BS 1502 | Specification for steels for fired and unfired pressure vessels: sections and bars
4 | BS 1503 | Specification for steel forgings for pressure purposes
5 | BS 1506 | Specification for carbon, low alloy and stainless steel bars and billets for bolting material to be used in pressure retaining applications
6 | BS 1554 | Specification for stainless and heat-resisting steel round wire
7 | BS 3605-1 | Austenitic stainless steel pipes and tubes for pressure purposes. Specification for seamless tubes
8 | BS 3605-2 | Austenitic stainless steel pipes and tubes for pressure purposes. Specification for longitudinally welded tubes
9 | BS 3606 | Specification for steel tubes for heat exchangers
10 | BS 6258 | Specification for hollow steel bars for machining
11 | BS 970-1 | Specification for wrought steels for mechanical and allied engineering purposes. General inspection and testing procedures and specific requirements for carbon, carbon manganese, alloy and stainless steels
12 | BS 970-3 | Specification for wrought steels for mechanical and allied engineering purposes. Bright bars for general engineering purposes
Elements | Min.（≥） | Max.（≤）
C |  | 0.07
Si |  | 1
Mn |  | 2
P |  | 0.045
S |  | 0.025
Cr | 17 | 19
Mo
Ni | 8 | 11