## Sheet1
Stainless Steels 316S53
Data Table for:Grades - Stainless Steels - 316S53
ITEM | Standard Number | Descriptions
1 | BS 1501-3 | Steels for pressure purposes. Specification for corrosion- and heat-resisting steels: plates, sheet and strip
2 | BS 1502 | Specification for steels for fired and unfired pressure vessels: sections and bars
3 | BS 1506 | Specification for carbon, low alloy and stainless steel bars and billets for bolting material to be used in pressure retaining applications
Elements | Min.（≥） | Max.（≤）
C | 0.04 | 0.1
Si |  | 1
Mn |  | 2
P |  | 0.045
S |  | 0.025
Cr | 16.5 | 18.5
Mo | 2.5 | 3
Ni | 10.5 | 13.5