## Sheet1
Stainless Steels 321S51 520
Data Table for:Grades - Stainless Steels - 321S51 520
ITEM | Standard Number | Descriptions
1 | BS 1506 | Specification for carbon, low alloy and stainless steel bars and billets for bolting material to be used in pressure retaining applications
Elements | Min.（≥） | Max.（≤）
C | 0.04 | 0.1
Si |  | 1
Mn |  | 2
P |  | 0.045
S |  | 0.025
Cr | 17 | 19
Mo
Ni | 9 | 12
Ti |  | 0.8