## Sheet1
Stainless Steels 286S31
Data Table for:Grades - Stainless Steels - 286S31
ITEM | Standard Number | Descriptions
1 | BS 1506 | Specification for carbon, low alloy and stainless steel bars and billets for bolting material to be used in pressure retaining applications
Elements | Min.（≥） | Max.（≤）
C |  | 0.08
Si |  | 1
Mn |  | 2
P |  | 0.045
S |  | 0.03
Cr | 13.5 | 16
Mo | 1 | 1.5
Ni | 24 | 27
Al | 0.01 | 0.35
V | 0.1 | 0.5
Ti | 1.9 | 2.3
B | 0.003 | 0.01
Pb |  | 0.005