## Sheet1
Stainless Steels 303S22
Data Table for:Grades - Stainless Steels - 303S22
ITEM | Standard Number | Descriptions
1 | BS 1506 | Specification for carbon, low alloy and stainless steel bars and billets for bolting material to be used in pressure retaining applications
Elements | Min.（≥） | Max.（≤）
C |  | 0.12
Si |  | 1
Mn |  | 2
P |  | 0.06
S | 0.15 | 0.35
Cr | 17 | 19
Mo |  | 0.7
Ni | 8 | 10