## Sheet1
Stainless Steels 316S65
Data Table for:Grades - Stainless Steels - 316S65
ITEM | Standard Number | Descriptions
1 | BS 1502 | Specification for steels for fired and unfired pressure vessels: sections and bars
2 | BS 1506 | Specification for carbon, low alloy and stainless steel bars and billets for bolting material to be used in pressure retaining applications
Elements | Min.（≥） | Max.（≤）
C |  | 0.07
Si |  | 1
Mn |  | 2
P |  | 0.045
S |  | 0.03
Cr | 16.5 | 18.5
Mo | 2 | 2.5
Ni | 10 | 13
N | 0.12 | 0.22