## Sheet1
Stainless Steels 1.4877
Data Table for:Grades - Stainless Steels - 1.4877
ITEM | Standard Number | Descriptions
1 | BS EN 10088-1 | Stainless steels - Part 1: List of stainless steels
2 | BS EN 10095 | Heat resisting steels and nickel alloys
Elements | Min.（≥） | Max.（≤）
C | 0.04 | 0.08
Si |  | 3
Mn |  | 1
P |  | 0.02
S |  | 0.01
Cr | 26 | 28
Ni | 31 | 33
Al |  | 0.025
Nb+Ta | 0.6 | 1
Ce | 0.05 | 0.1
N |  | 0.11