## Sheet1
Stainless Steels 1.4724
Data Table for:Grades - Stainless Steels - 1.4724
ITEM | Standard Number | Descriptions
1 | BS EN 10088-1 | Stainless steels - Part 1: List of stainless steels
2 | BS EN 10095 | Heat resisting steels and nickel alloys
Elements | Min.（≥） | Max.（≤）
C |  | 0.12
Si | 0.7 | 1.4
Mn |  | 1
P |  | 0.04
S |  | 0.015
Cr | 12 | 14
Ni
Al | 0.7 | 1.2