## Sheet1
Stainless Steels X10NiCrSi35-19
Data Table for:Grades - Stainless Steels - X10NiCrSi35-19
ITEM | Standard Number | Descriptions
1 | BS EN 10088-1 | Stainless steels - Part 1: List of stainless steels
2 | BS EN 10095 | Heat resisting steels and nickel alloys
Elements | Min.（≥） | Max.（≤）
C |  | 0.15
Si | 1 | 2
Mn |  | 2
P |  | 0.03
S |  | 0.015
Cr | 17 | 20
Ni | 33 | 37
Al
N |  | 0.11