## Sheet1
Stainless Steels 1.4872
Data Table for:Grades - Stainless Steels - 1.4872
ITEM | Standard Number | Descriptions
1 | BS EN 10088-1 | Stainless steels - Part 1: List of stainless steels
2 | BS EN 10095 | Heat resisting steels and nickel alloys
Elements | Min.（≥） | Max.（≤）
C | 0.2 | 0.3
Si |  | 1
Mn | 8 | 10
P |  | 0.045
S |  | 0.015
Cr | 24 | 26
Ni | 6 | 8
Al
N | 0.2 | 0.4