## Sheet1
Stainless Steels NiCr15Fe
Data Table for:Grades - Stainless Steels - NiCr15Fe
ITEM | Standard Number | Descriptions
1 | BS EN 10095 | Heat resisting steels and nickel alloys
Elements | Min.（≥） | Max.（≤）
C | 0.05 | 0.1
Si |  | 0.5
Mn |  | 1
P |  | 0.02
S |  | 0.015
Cr | 14 | 17
Ni | 72
Al |  | 0.3
Ti |  | 0.3
Fe | 6 | 10
Cu |  | 0.3