## Sheet1
Stainless Steels NiCr22Mo9Nb
Data Table for:Grades - Stainless Steels - NiCr22Mo9Nb
ITEM | Standard Number | Descriptions
1 | BS EN 10095 | Heat resisting steels and nickel alloys
Elements | Min.（≥） | Max.（≤）
C | 0.03 | 0.1
Si |  | 0.5
Mn |  | 0.5
P |  | 0.02
S |  | 0.015
Cr | 20 | 23
Ni | 58
Al |  | 0.3
Ti |  | 0.4
Fe |  | 5
Cu |  | 0.5
Co |  | 1
Nb+Ta | 3.15 | 4.15