## Sheet1
Stainless Steels NiCr23Fe
Data Table for:Grades - Stainless Steels - NiCr23Fe
ITEM | Standard Number | Descriptions
1 | BS EN 10095 | Heat resisting steels and nickel alloys
Elements | Min.（≥） | Max.（≤）
C | 0.03 | 0.1
Si |  | 0.5
Mn |  | 1
P |  | 0.02
S |  | 0.015
Cr | 21 | 25
Ni | 58 | 63
Al | 1 | 1.7
Ti |  | 0.5
Fe |  | 18
Cu |  | 0.5
B |  | 0.006