## Sheet1
Stainless Steels 2.4889
Data Table for:Grades - Stainless Steels - 2.4889
ITEM | Standard Number | Descriptions
1 | BS EN 10095 | Heat resisting steels and nickel alloys
Elements | Min.（≥） | Max.（≤）
C | 0.05 | 0.12
Si | 2.5 | 3
Mn |  | 1
P |  | 0.02
S |  | 0.015
Cr | 26 | 29
Ni | 45
Al
Fe | 21 | 25
Cu |  | 0.3
Ce | 0.03 | 0.09