## Sheet1
Stainless Steels HFS 215S 15
Data Table for:Grades - Stainless Steels - HFS 215S 15
ITEM | Standard Number | Descriptions
1 | BS 3605-1 | Austenitic stainless steel pipes and tubes for pressure purposes. Specification for seamless tubes
Elements | Min.（≥） | Max.（≤）
C | 0.06 | 0.15
Si | 0.2 | 1
Mn | 5.5 | 7
P |  | 0.04
S |  | 0.03
Cr | 14 | 16
Mo | 0.8 | 1.2
Ni | 9 | 11
V | 0.15 | 0.4
Nb | 0.75 | 1.25
B | 0.003 | 0.009