## Sheet1
Stainless Steels NA2
Data Table for:Grades - Stainless Steels - NA2
ITEM | Standard Number | Descriptions
1 | BS 3071 | Specification for nickel-copper alloy castings
Elements | Min.（≥） | Max.（≤）
C |  | 0.15
Si | 2 | 3
Mn |  | 1.5
P |  | 0.03
S |  | 0.03
Cr
Mo
Ni |  | remaining
Cu | 28 | 34