## Sheet1
Stainless Steels NA11
Data Table for:Grades - Stainless Steels - NA11
ITEM | Standard Number | Descriptions
1 | BS 3076 | Specification for nickel and nickel alloys: bar
Elements | Min.（≥） | Max.（≤）
C |  | 0.15
Si |  | 0.35
Mn |  | 0.35
P
S |  | 0.01
Cr
Ni | 99
Mo
Al
Cu |  | 0.25
Ti |  | 0.1
Fe |  | 0.4
Mg |  | 0.2