## Sheet1
Stainless Steels NA19
Data Table for:Grades - Stainless Steels - NA19
ITEM | Standard Number | Descriptions
1 | BS 3075 | Specification for nickel and nickel alloys: wire
Elements | Min.（≥） | Max.（≤）
C |  | 0.13
Si |  | 1.5
Mn |  | 1
P
S |  | 0.015
Cr | 18 | 21
Ni |  | remaining
Mo
Al | 0.8 | 2
Cu
Ti | 1.8 | 3
Fe |  | 3
Co | 15 | 21
B | 0.001 | 0.03
Zr |  | 0.15