## Sheet1
Stainless Steels NA21
Data Table for:Grades - Stainless Steels - NA21
ITEM | Standard Number | Descriptions
1 | BS 3072 | Specification for nickel and nickel alloys: sheet and plate
2 | BS 3074 | Specification for nickel and nickel alloys: seamless tube
3 | BS 3076 | Specification for nickel and nickel alloys: bar
Elements | Min.（≥） | Max.（≤）
C |  | 0.1
Si |  | 0.5
Mn |  | 0.5
P |  | 0.015
S |  | 0.015
Cr | 20 | 23
Ni | 58
Mo | 8 | 10
Al |  | 0.4
Cu
Ti |  | 0.4
Fe |  | 5
Co |  | 1
Nb+Ta | 3.15 | 4.15