## Sheet1
Stainless Steels 401S45
Data Table for:Grades - Stainless Steels - 401S45
ITEM | Standard Number | Descriptions
1 | BS 970-4 | Specification for wrought steels for mechanical and allied engineering purposes. Valve steels
Elements | Min.（≥） | Max.（≤）
C | 0.4 | 0.5
Si | 3 | 3.75
Mn | 0.3 | 0.75
P |  | 0.04
S |  | 0.03
Cr | 7.5 | 9.5
Ni |  | 0.5
Mo