## Sheet1
Stainless Steels 2S.130
Data Table for:Grades - Stainless Steels - 2S.130
ITEM | Standard Number | Descriptions
1 | BS 2S 130 | Specification for 18/9 chromium-nickel corrosion-resisting steel (niobium stabilized) billets, bars, forgings and parts (540 MPa: limiting ruling section 150 mm)
Elements | Min.（≥） | Max.（≤）
C |  | 0.08
Si | 0.2 | 1
Mn | 0.5 | 2
P |  | 0.035
S |  | 0.025
Cr | 17 | 19
Ni | 8 | 11
Mo |  | 1
Nb | 10×C | 1.1