## Sheet1
Stainless Steels 2S.131
Data Table for:Grades - Stainless Steels - 2S.131
ITEM | Standard Number | Descriptions
1 | BS 2S 131 | Specification for high thermal expansion steel billets, bars, forgings and parts (620 MPa: limiting ruling section 150 mm)
Elements | Min.（≥） | Max.（≤）
C | 0.55 | 0.7
Si | 0.2 | 0.5
Mn | 3.5 | 5.5
P |  | 0.035
S |  | 0.025
Cr | 3 | 4
Ni | 11 | 14
Mo |  | 0.5
W |  | 1
V |  | 0.25