## Sheet1
Stainless Steels 2S.137
Data Table for:Grades - Stainless Steels - 2S.137
ITEM | Standard Number | Descriptions
1 | BS 2S 137 | Specification for high chromium-nickel corrosion-resisting steel bright bars (free machining) (880-1080 MPa: limiting ruling section 70 mm)
Elements | Min.（≥） | Max.（≤）
C | 0.12 | 0.2
Si |  | 1
Mn |  | 1.5
P |  | 0.03
S | 0.15 | 0.3
Cr | 15 | 18
Ni | 2 | 3
Mo |  | 0.6